## 除尘灰
质检批号 | 物料名称 | 物料编码 | 检验日期 | TFe | SiO2 | CaO | Al2O3 | MgO | C | S | P | As | Pb | Sn | Zn | Cu | TiO2 | K2O | Na2O | MnO
ZL19011518 | 重力除尘灰 | Z07 | 2019-01-16 | 40.42 | 5.27 | 2.6 | 2.21 | 0.6 | 30.18 | 0.322 | 0.051 | 0.018 | 0.006 | 0.012 | 0.974 | 0.009 | 0.13 | 0.11 | 0 | 0.35
ZL19012216 | 重力除尘灰 | Z07 | 2019-01-23 | 38.71 | 5.04 | 3.26 | 2.52 | 0.83 | 32.21 | 0.595 | 0.077 | 0.023 | 0.007 | 0.013 | 1.04 | 0.013 | 0.2 | 0.44 | 0 | 0.31
ZL19013016 | 重力除尘灰 | Z07 | 2019-01-31 | 36.34 | 5.31 | 2.74 | 2.31 | 0.68 | 31.18 | 0.588 | 0.049 | 0.039 | 0.015 | 0.017 | 1.087 | 0.005 | 0.14 | 0.17 |  | 0.24
ZL19020612 | 重力除尘灰 | Z07 | 2019-02-12 | 29.74 | 4.98 | 2.41 | 2.48 | 0.47 | 31.7 | 0.66 | 0.05 | 0.02 | 0.01 | 0.03 | 0.86 | 0.01 | 0.14 | 0.15 | 0 | 0.67
ZL19021916 | 重力除尘灰 | Z07 | 2019-02-20 | 32.18 | 5.34 | 3.08 | 1.72 | 0.89 | 32.96 | 0.789 | 0.067 | 0.065 | 0.025 | 0.033 | 2.119 | 0.015 | 0.23 | 0.45 | 0 | 0.86
ZL19030512 | 重力除尘灰 | Z07 | 2019-03-06 | 29.23 | 4.5 | 2.32 | 2.46 | 0.36 | 39.38 | 0.632 | 0.048 | 0.102 | 0.068 | 0.027 | 3.546 | 0.012 | 0.13 | 0.25 |  | 1.01
ZL19041616 | 重力除尘灰 | Z07 | 2019-04-18 | 24.09 | 5.76 | 2.25 | 3.14 | 0.43 | 48.46 | 0.59 | 0.04 | 0.02 | 0.01 | 0.02 | 0.57 | 0.04 | 0.17 | 0.16 |  | 0.26
ZL19042312 | 重力除尘灰 | Z07 | 2019-05-24 | 36.02 | 5.79 | 3.21 | 2.68 | 0.68 | 18.79 | 0.707 | 0.054 | 0.048 | 0.025 | 0.044 | 1.756 | 0.011 | 0.17 | 0.19 | 0 | 0.21
ZL19043014 | 重力除尘灰 | Z07 | 2019-05-08 | 37.06 | 5.31 | 3.68 | 3.58 | 1.06 | 26.38 | 0.674 | 0.078 | 0.05 | 0.024 | 0.025 | 1.221 | 0.013 | 0.3 | 0.25 |  | 0.34
ZL19051416 | 重力除尘灰 | Z07 | 2019-05-22 | 23.62 | 5.15 | 2.04 | 1.99 | 0.56 | 16.38 | 0.53 | 0.079 | 0.092 | 0.049 | 0.047 | 1.24 | 0.022 | 0.31 | 0.35 |  | 0.88
ZL19052118 | 重力除尘灰 | Z07 | 2019-05-22 | 37.47 | 5.43 | 4.12 | 2.39 | 0.98 | 0 | 0.43 | 0.05 | 0.01 | 0.002 | 0.05 | 0.8 | 0.01 | 0.19 | 0.18 | 0 | 0.27
ZL19052816 | 重力除尘灰 | Z07 | 2019-05-29 | 30.87 | 5.39 | 3.72 | 2.68 | 0.76 | 31.98 | 0.555 | 0.051 | 0.006 | 0.001 | 0.034 | 1.884 | 0.011 | 0.17 | 0.22 |  | 0.24
ZL19060416 | 重力除尘灰 | Z07 | 2019-06-05 | 35.26 | 4.86 | 3.07 | 1.67 | 0.69 | 23.96 | 0.667 | 0.054 | 0.074 | 0.04 | 0.058 | 3.181 | 0.011 | 0.12 | 0.23 |  | 0.8
ZL19061116 | 重力除尘灰 | Z07 | 2019-06-12 | 27.9 | 4.54 | 2.39 | 2.34 | 0.53 | 0 | 1 | 0.05 | 0.15 | 0.08 | 0.08 | 5.56 | 0.01 | 0.11 | 0.43 |  | 0.71
ZL19061812 | 重力除尘灰 | Z07 | 2019-06-19 | 39.91 | 5 | 4.56 | 1.93 | 1.05 | 23.11 | 0.739 | 0.082 | 0.042 | 0.021 | 0.029 | 1.538 | 0.016 | 0.18 | 0.2 | 0 | 0.31
ZL19062514 | 重力除尘灰 | Z07 | 2019-07-03 | 32.08 | 5.22 | 2.96 | 2.75 | 0.59 | 24.39 | 0.49 | 0.058 | 0.04 | 0.019 | 0.028 | 0.706 | 0.007 | 0.16 | 0.14 |  | 0.17
ZL19070216 | 重力除尘灰 | Z07 | 2019-07-04 | 32.57 | 4.65 | 3.13 | 2.09 | 0.65 | 27.52 | 0.709 | 0.051 | 0.022 | 0.01 | 0.057 | 2.356 | 0.014 | 0.13 | 0.32 |  | 0.55
ZL19070916 | 重力除尘灰 | Z07 | 2019-07-17 | 23.1 | 4.73 | 2.33 | 2.58 | 0.5 | 24.79 | 0.81 | 0.04 | 0.09 | 0.05 | 0.06 | 2.15 | 0.01 | 0.13 | 0.34 | 0 | 0.66
ZL19071616 | 重力除尘灰 | Z07 | 2019-07-17 | 21.44 | 5.43 | 2.43 | 3.08 | 0.87 | 0 | 0.62 | 0.095 | 0.071 | 0.037 | 0.065 | 0.665 | 0.017 | 0.35 | 0.45 |  | 0.62
ZL19072316 | 重力除尘灰 | Z07 | 2019-07-27 | 24.23 | 5.11 | 2.82 | 2.94 | 0.7 | 43.74 | 1.175 | 0.072 | 0.063 | 0.033 | 0.125 | 2.148 | 0.028 | 0.28 | 0.72 |  | 0.69
ZL19073016 | 重力除尘灰 | Z07 | 2019-08-06 | 39.99 | 5.46 | 3.88 | 2.73 | 0.74 | 24.94 | 0.534 | 0.06 | 0.035 | 0.019 | 0.014 | 0.619 | 0.007 | 0.18 | 0.21 |  | 0.23
ZL19080616 | 重力除尘灰 | Z07 | 2019-08-13 | 36.2 | 5.18 | 3.2 | 2.16 | 0.73 | 24.2 | 0.522 | 0.051 | 0.043 | 0.024 | 0.012 | 0.834 | 0.012 | 0.18 | 0.2 |  | 0.26
ZL19081314 | 重力除尘灰 | Z07 | 2019-08-16 | 38.84 | 4.81 | 3.16 | 2.23 | 0.57 | 22.89 | 0.655 | 0.051 | 0.031 | 0.015 | 0.035 | 1.638 | 0.012 | 0.15 | 0.34 |  | 0.3
ZL19082216 | 重力除尘灰 | Z07 | 2019-09-03 | 30.14 | 3.43 | 2.42 | 1.78 | 0.44 | 22.18 | 0.542 | 0.046 | 0.049 | 0.028 | 0.042 | 2.31 | 0.011 | 0.09 | 0.27 |  | 0.49
ZL19082716 | 重力除尘灰 | Z07 | 2019-09-03 | 41.58 | 5.3 | 3.7 | 2.58 | 0.55 | 24.73 | 0.439 | 0.058 | 0.021 | 0.01 | 0.011 | 0.775 | 0.012 | 0.14 | 0.16 |  | 0.32
ZL19090316 | 重力除尘灰 | Z07 | 2019-09-09 | 34.51 | 3.94 | 2.77 | 1.96 | 0.48 | 14.89 | 0.458 | 0.051 | 0.061 | 0.035 | 0.035 | 2.063 | 0.01 | 0.1 | 0.25 | 0 | 0.41
ZL1909091812 | 重力除尘灰 | Z07 | 2019-09-20 | 43.31 | 4.7 | 3.87 | 1.79 | 0.77 | 10.64 | 0.507 | 0.061 | 0.051 | 0.028 | 0.04 | 1.822 | 0.012 | 0.13 | 0.22 |  | 0.25
ZL19091012 | 重力除尘灰 | Z07 | 2019-09-11 | 45.07 | 5.07 | 4.2 | 1.4 | 0.68 | 15.63 | 0.379 | 0.062 | 0.012 | 0.004 | 0.012 | 0.986 | 0.013 | 0.14 | 0.24 |  | 0.24
ZL19092416 | 重力除尘灰 | Z07 | 2019-10-06 | 45.42 | 5.45 | 4.78 | 2.4 | 0.8 | 14.38 | 0.568 | 0.069 | 0.028 | 0.016 | 0.025 | 1.141 | 0.015 | 0.17 | 0.43 |  | 0.3
ZL19100116 | 重力除尘灰 | Z07 | 2019-10-09 | 35.91 | 5.25 | 2.85 | 2.76 | 0.48 | 32.88 | 0.525 | 0.062 | 0.043 | 0.028 | 0.026 | 0.81 | 0.01 | 0.15 | 0.19 |  | 0.18
ZL19100812 | 重力除尘灰 | Z07 | 2019-10-09 | 40.42 | 5.2 | 3.36 | 2.52 | 0.49 | 26 | 0.452 | 0.06 | 0.017 | 0.01 | 0.01 | 1.549 | 0.011 | 0.14 | 0.2 |  | 0.22
ZL19101516 | 重力除尘灰 | Z07 | 2019-10-16 | 33.3 | 5.15 | 2.8 | 2.69 | 0.45 | 35.93 | 0.726 | 0.053 | 0.053 | 0.033 | 0.031 | 1.581 | 0.01 | 0.15 | 0.39 |  | 0.21
ZL19102216 | 重力除尘灰 | Z07 | 2019-10-23 | 34.46 | 5.22 | 3.44 | 2.56 | 0.62 | 33.54 | 0.688 | 0.052 | 0.01 | 0.005 | 0.02 | 2.458 | 0.01 | 0.14 | 0.38 |  | 0.26
ZL19102916 | 重力除尘灰 | Z07 | 2019-11-04 | 36.76 | 5.34 | 3.79 | 2.8 | 0.7 | 25.72 | 0.988 | 0.081 | 0.048 | 0.03 | 0.07 | 1.772 | 0.019 | 0.2 | 0.54 |  | 0.26
ZL19110720 | 重力除尘灰 | Z07 | 2019-11-12 | 36.72 | 5.69 | 3.52 | 2.85 | 0.59 | 28.64 | 0.527 | 0.057 | 0.017 | 0.01 | 0.018 | 0.788 | 0.008 | 0.16 | 0.24 |  | 0.21
ZL19110816 | 重力除尘灰 | Z07 | 2019-11-12 | 43.58 | 4.98 | 3.26 | 2.55 | 0.5 | 21.55 | 0.417 | 0.061 | 0.023 | 0.014 | 0.01 | 1.007 | 0.008 | 0.16 | 0.16 |  | 0.23
ZL19111216 | 重力除尘灰 | Z07 | 2019-11-13 | 32.31 | 4.79 | 3.79 | 2.61 | 0.62 | 10.93 | 1.08 | 0.064 | 0.024 | 0.014 | 0.122 | 6.354 | 0.012 | 0.12 | 0.74 |  | 0.17
ZL19111416 | 重力除尘灰 | Z07 | 2019-11-17 | 40.39 | 5.29 | 3.46 | 2.65 | 0.56 | 24.58 | 0.454 | 0.065 | 0.024 | 0.013 | 0.01 | 1.105 | 0.011 | 0.14 | 0.18 |  | 0.22
ZL19111916 | 重力除尘灰 | Z07 | 2019-11-20 | 40.88 | 5.49 | 3.5 | 2.75 | 0.58 | 14.93 | 0.587 | 0.058 | 0.03 | 0.016 | 0.004 | 1.106 | 0.007 | 0.14 | 0.33 |  | 0.3
ZL19120316 | 重力除尘灰 | Z07 | 2019-12-04 | 41.8 | 5.22 | 4.02 | 2.33 | 0.61 | 21.98 | 0.42 | 0.055 | 0.012 | 0.007 | 0.003 | 0.965 | 0.011 | 0.15 | 0.24 |  | 0.25
ZL19121816 | 重力除尘灰 | Z07 | 2019-12-19 | 34.58 | 5.17 | 3.12 | 2.25 | 0.56 | 35.04 | 0.421 | 0.05 | 0.011 | 0.007 | 0.004 | 0.39 | 0.006 | 0.17 | 0.2 |  | 0.16
ZL19123112 | 重力除尘灰 | Z07 | 2019-12-31 | 35.97 | 5.11 | 3.19 | 2.46 | 0.57 | 25.57 | 0.58 | 0.058 | 0.014 | 0.008 | 0.03 | 3.164 | 0.008 | 0.13 | 0.4 |  | 0.22
ZL20012116 | 重力除尘灰 | Z07 | 2020-01-23 | 27.76 | 6.44 | 4.92 | 3.44 | 0.81 | 36.89 | 0.684 | 0.053 | 0.015 | 0.008 | 0.02 | 0.977 | 0.009 | 0.19 | 0.46 |  | 0.22
ZL20020416 | 重力除尘灰 | Z07 | 2020-02-06 | 32.91 | 5.8 | 4.43 | 3.05 | 0.73 | 32.8 | 0.475 | 0.05 | 0.007 | 0.005 | 0.012 | 0.818 | 0.012 | 0.16 | 0.32 |  | 0.24
ZL20021216 | 重力除尘灰 | Z07 | 2020-02-13 | 43.58 | 5.2 | 4.38 | 2.41 | 0.74 | 22.46 | 0.307 | 0.054 | 0.008 | 0.004 | 0.009 | 0.802 | 0.009 | 0.16 | 0.22 |  | 0.22
ZL20021816 | 重力除尘灰 | Z07 | 2020-02-19 | 39.18 | 5.22 | 3.94 | 2.7 | 0.65 | 25.89 | 0.448 | 0.054 | 0.015 | 0.008 | 0.015 | 1.004 | 0.007 | 0.15 | 0.3 |  | 0.23
ZL20022512 | 重力除尘灰 | Z07 | 2020-02-27 | 36.24 | 5.26 | 3.54 | 2.72 | 0.65 | 30.16 | 0.499 | 0.054 | 0.019 | 0.012 | 0.012 | 0.768 | 0.01 | 0.18 | 0.33 |  | 0.21
ZL20042114 | 重力除尘灰 | Z07 | 2020-04-24 | 34.8 | 5.11 | 3.69 | 2.56 | 0.64 | 27.33 | 0.588 | 0.053 | 0.016 | 0.011 | 0.024 | 1.524 | 0.007 | 0.14 | 0.58 |  | 0.31
ZL20042816 | 重力除尘灰 | Z07 | 2020-05-04 | 4.82 | 0.98 | 0.47 | 0.4 | 0.07 | 39.64 | 0.082 | 0.007 | 0.005 | 0.002 | 0.001 | 0.25 | 0.006 | 0.03 | 0.05 |  | 0.11
ZL20050512 | 重力除尘灰 | Z07 | 2020-05-09 | 41.11 | 4.9 | 2.46 | 2.77 | 0.42 | 24.62 | 0.417 | 0.054 | 0.061 | 0.042 | 0.029 | 1.291 | 0.012 | 0.16 | 0.22 |  | 0.28
ZL20051912 | 重力除尘灰 | Z07 | 2020-05-21 | 43.18 | 5.66 | 4.26 | 2.72 | 0.81 | 19.23 | 0.263 | 0.055 | 0.012 | 0.005 | 0.022 | 0.595 | 0.014 | 0.17 | 0.16 |  | 0.51
ZL20052612 | 重力除尘灰 | Z07 | 2020-05-29 | 39.95 | 4.99 | 3.09 | 2.08 | 0.58 | 25.73 | 0.333 | 0.051 | 0.021 | 0.012 | 0.016 | 0.846 | 0.008 | 0.2 | 0.16 |  | 0.31
ZL20060212 | 重力除尘灰 | Z07 | 2020-06-03 | 41.24 | 4.94 | 3.42 | 2.48 | 0.63 | 22.17 | 0.407 | 0.052 | 0.029 | 0.019 | 0.024 | 1.172 | 0.013 | 0.15 | 0.28 |  | 0.31
ZL20060916 | 重力除尘灰 | Z07 | 2020-07-23 | 37.98 | 4.96 | 2.6 | 2.39 | 0.53 | 33.51 | 0.494 | 0.049 | 0.064 | 0.043 | 0.027 | 1.032 | 0.009 | 0.24 | 0.29 | 0 | 0.33
ZL20061614 | 重力除尘灰 | Z07 | 2020-06-18 | 42.93 | 5.14 | 3.52 | 2.53 | 0.73 | 21.83 | 0.318 | 0.059 | 0.023 | 0.014 | 0.008 | 0.437 | 0.011 | 0.2 | 0.15 |  | 0.34
ZL20062312 | 重力除尘灰 | Z07 | 2020-07-02 | 42.31 | 4.86 | 3 | 1.24 | 0.7 | 22.6 | 0.278 | 0.056 | 0.013 | 0.008 | 0.01 | 0.825 | 0.013 | 0.19 | 0.14 |  | 0.23
ZL20063012 | 重力除尘灰 | Z07 | 2020-07-02 | 34.22 | 5.2 | 2.55 | 2.73 | 0.42 | 31.02 | 0.452 | 0.054 | 0.071 | 0.048 | 0.021 | 3.014 | 0.008 | 0.16 | 0.2 |  | 0.23
ZL20070716 | 重力除尘灰 | Z07 | 2020-07-17 | 40.16 | 5.31 | 3.75 | 0.98 | 0.98 | 25.23 | 0.445 | 0.043 | 0.01 | 0.006 | 0.003 | 1.053 | 0.006 | 0.14 | 0.19 |  | 0.24
ZL20071416 | 重力除尘灰 | Z07 | 2020-07-17 | 34.12 | 5.69 | 3.39 | 2.74 | 0.94 | 33.05 | 0.488 | 0.038 | 0.026 | 0.016 | 0.005 | 1.085 | 0.009 | 0.16 | 0.18 |  | 0.21
ZL20072112 | 重力除尘灰 | Z07 | 2020-07-23 | 31.1 | 5.66 | 2.99 | 2.5 | 0.86 | 36.26 | 0.5 | 0.036 | 0.021 | 0.012 | 0.016 | 1.021 | 0.009 | 0.18 | 0.17 |  | 0.22
ZL20080416 | 重力除尘灰 | Z07 | 2020-08-19 | 28.26 | 5.46 | 3.76 | 1.85 | 1.06 | 32.01 | 0.641 | 0.036 | 0.008 | 0.005 | 0.02 | 4.124 | 0.007 | 0.15 | 0.32 | 0 | 0.23
ZL20081116 | 重力除尘灰 | Z07 | 2020-08-19 | 44.27 | 5.29 | 3.59 | 2.4 | 0.66 | 19.23 | 0.337 | 0.052 | 0.012 | 0.007 | 0.001 | 0.53 | 0.009 | 0.17 | 0.16 |  | 0.28
ZL20090116 | 重力除尘灰 | Z07 | 2020-09-07 | 41.07 | 4.78 | 2.94 | 2.02 | 0.6 | 18.98 | 0.271 | 0.054 | 0.069 | 0.045 | 0.003 | 5.781 | 0.01 | 0.16 | 0.16 |  | 0.27
|  |  | 平均值 | 35.48524 | 5.093651 | 3.268095 | 2.397778 | 0.6536508 | 25.38921 | 0.5472698 | 0.05547619 | 0.03534921 | 0.01965079 | 0.02755556 | 1.580746 | 0.01138095 | 0.1652381 | 0.2746032 | 0 | 0.3392063
|  |  | 最大值 | 45.42 | 6.44 | 4.92 | 3.58 | 1.06 | 48.46 | 1.175 | 0.095 | 0.15 | 0.08 | 0.125 | 6.354 | 0.04 | 0.35 | 0.74 | 0 | 1.01
|  |  | 最小值 | 4.82 | 0.98 | 0.47 | 0.4 | 0.07 | 0 | 0.082 | 0.007 | 0.005 | 0.001 | 0.001 | 0.25 | 0.005 | 0.03 | 0.05 | 0 | 0.11